## MaterialComp
Calculation Reference:
Material Selection in Mechanical Design - Michael Ashby
Purpose of calculation:
Consider material properties to determin optimum materials for:
* stiffness-limited design, consider specific stiffness ratios (E/ρ).
* strength-limited design, consider specific strength ratio (σy/ρ).
The following types of loading are considered:
* pure tension.
* flat plate bending.
* cantilever bending of hollow tubes with a fixed outer radius to thickness ratio.
Materials optimised by considering:
* minimum mass.
* minimum cost.
[5 empty] | Steel | Aluminium | Stainless Steel
[5 empty] | 355 | 6082 T6 | 304L | UNITS
|  |  | Youngs Modulus | E = | 195000 | 70000 | 200000 | MPa
|  |  | Density | r = | 7860 | 2710 | 8000 | Kg/m3
|  |  | Stress at failure | sf = | 355 | 260 | 210 | MPa
|  |  | cost per unit mass | cm = | 4.62 | 9.24 | 6.93 | $/Kg | note: Estimated values only
[5 empty] | MINIMISING MASS |  |  | EQUATION | WINNER
|  |  | minimise mass for stiffness in tension, maximise |  | 96.05% | 100% | 96.79% |  | Aluminium | 24.80916 | 25.83026 | 25 |  | Aluminium
|  |  | minimise mass for plate bending stiffness, maximise |  | 48.5% | 100% | 48.05% |  | Aluminium | 0.007347828 | 0.01515125 | 0.007280362 |  | Aluminium
|  |  | minimise mass for hollow tube bending stiffness, maximise |  | 57.55% | 100% | 57.26% |  | Aluminium | 0.05618168 | 0.0976292 | 0.0559017 |  | Aluminium
|  |  | minimise mass for strength in tension, maximise |  | 47.08% | 100% | 27.36% |  | Aluminium | 0.04516539 | 0.09594096 | 0.02625 |  | Aluminium
|  |  | minimise mass for hollow tube bending strength, maximise |  | 42.44% | 100% | 29.38% |  | Aluminium | 0.006391161 | 0.01505976 | 0.004424154 |  | Aluminium
MINIMISING COST
|  |  | minimise cost for stiffness in tension, maximise |  | 100% | 52.06% | 67.18% |  | Steel | 5.369948 | 2.795483 | 3.607504 | Steel
|  |  | minimise cost for plate bending stiffness, maximise |  | 96.99% | 100% | 64.07% |  | Aluminium | 0.001590439 | 0.001639745 | 0.001050557 |  | Aluminium
|  |  | minimise cost for hollow tube bending stiffness, maximise |  | 100% | 86.89% | 66.33% |  | Steel | 0.01216054 | 0.01056593 | 0.008066623 | Steel
|  |  | minimise cost for strength in tension, maximise |  | 94.15% | 100% | 36.48% |  | Aluminium | 0.009776059 | 0.01038322 | 0.003787879 |  | Aluminium
|  |  | minimise cost for hollow tube bending strength, maximise |  | 84.88% | 100% | 39.17% |  | Aluminium | 0.001383368 | 0.001629844 | 0.0006384061 |  | Aluminium
CHART DATA
|  |  | Density | r = | 7.86 | 2.71 | 8 | Gpa
|  |  | Strength | sf = | 355 | 260 | 210 | MPa
|  |  | Youngs Modulus | E = | 195 | 70 | 200 | Mg/m3